## layer Cv
bare |  | Mxene |  | Mxene + AuNPs |  | Mxene + AuNPs + nic
CV i vs E |  | CV i vs E [1] |  | CV i vs E |  | CV i vs E
V | µA | V | µA | V | µA | V | µA
-0.4999628 | -285.6026 | -0.4999628 | -240.7799 | -0.4999628 | -113.5592 | -0.4999628 | -86.4749
-0.4899626 | -176.5018 | -0.4899626 | -154.901 | -0.4899626 | -56.91051 | -0.4899626 | -44.60812
-0.4800406 | -127.8167 | -0.4800406 | -112.0811 | -0.4800406 | -35.11906 | -0.4800406 | -28.68176
-0.4700413 | -100.8754 | -0.4700413 | -86.80869 | -0.4700413 | -24.48559 | -0.4700413 | -20.28942
-0.460041 | -83.99535 | -0.460041 | -70.64391 | -0.460041 | -18.42976 | -0.460041 | -15.42568
-0.4500408 | -72.50357 | -0.4500408 | -59.16858 | -0.4500408 | -14.4506 | -0.4500408 | -12.15701
-0.4400406 | -64.07047 | -0.4400406 | -51.03846 | -0.4400406 | -11.7517 | -0.4400406 | -9.892035
-0.4300404 | -57.80959 | -0.4300404 | -45.96014 | -0.4300404 | -9.815741 | -0.4300404 | -8.285093
-0.4200411 | -52.88382 | -0.4200411 | -41.83545 | -0.4200411 | -8.313704 | -0.4200411 | -7.050085
-0.4100409 | -48.94991 | -0.4100409 | -37.76326 | -0.4100409 | -7.131147 | -0.4100409 | -6.091595
-0.4000406 | -45.6645 | -0.4000406 | -35.31232 | -0.4000406 | -6.154323 | -0.4000406 | -5.251188
-0.3900404 | -42.90833 | -0.3900404 | -32.85661 | -0.3900404 | -5.389471 | -0.3900404 | -4.597921
-0.3800402 | -40.54322 | -0.3800402 | -30.70126 | -0.3800402 | -4.704733 | -0.3800402 | -3.955617
-0.3700409 | -38.48328 | -0.3700409 | -28.88451 | -0.3700409 | -4.151597 | -0.3700409 | -3.429666
-0.3600407 | -36.657 | -0.3600407 | -27.53506 | -0.3600407 | -3.644242 | -0.3600407 | -2.930889
-0.3500404 | -35.05006 | -0.3500404 | -25.60863 | -0.3500404 | -3.214135 | -0.3500404 | -2.509365
-0.3401184 | -33.57663 | -0.3401184 | -24.55959 | -0.3401184 | -2.820263 | -0.3401184 | -2.100239
-0.3301182 | -32.2844 | -0.3301182 | -23.6393 | -0.3301182 | -2.478371 | -0.3301182 | -1.752143
-0.320118 | -31.08749 | -0.320118 | -22.41859 | -0.320118 | -2.175579 | -0.320118 | -1.413589
-0.3101187 | -29.97646 | -0.3101187 | -21.59843 | -0.3101187 | -1.876125 | -0.3101187 | -1.086955
-0.3001184 | -28.9465 | -0.3001184 | -20.91656 | -0.3001184 | -1.599078 | -0.3001184 | -0.7646132
-0.2901182 | -28.03574 | -0.2901182 | -19.92496 | -0.2901182 | -1.359229 | -0.2901182 | -0.4840631
-0.280118 | -27.13928 | -0.280118 | -19.06807 | -0.280118 | -1.104812 | -0.280118 | -0.1992474
-0.2701178 | -26.32389 | -0.2701178 | -18.38477 | -0.2701178 | -0.8981977 | -0.2701178 | 0.0656848
-0.2601185 | -25.54665 | -0.2601185 | -17.60847 | -0.2601185 | -0.6754184 | -0.2601185 | 0.3272786
-0.2501183 | -24.84093 | -0.2501183 | -16.98429 | -0.2501183 | -0.4853029 | -0.2501183 | 0.5665565
-0.240118 | -24.13998 | -0.240118 | -16.51413 | -0.240118 | -0.3044853 | -0.240118 | 0.8076935
-0.2301178 | -23.48671 | -0.2301178 | -16.15316 | -0.2301178 | -0.1220469 | -0.2301178 | 1.039008
-0.2201176 | -22.85728 | -0.2201176 | -15.4255 | -0.2201176 | 0.04460812 | -0.2201176 | 1.253729
-0.2101183 | -22.27554 | -0.2101183 | -14.95343 | -0.2101183 | 0.2067337 | -0.2101183 | 1.445085
-0.2001963 | -21.67543 | -0.2001963 | -14.43797 | -0.2001963 | 0.3684773 | -0.2001963 | 1.660234
-0.190196 | -21.12373 | -0.190196 | -13.94587 | -0.190196 | 0.515296 | -0.190196 | 1.865751
-0.1801958 | -20.58108 | -0.1801958 | -13.51672 | -0.1801958 | 0.6669784 | -0.1801958 | 2.043136
-0.1701956 | -20.08422 | -0.1701956 | -13.04131 | -0.1701956 | 0.7948189 | -0.1701956 | 2.199873
-0.1601963 | -19.58354 | -0.1601963 | -12.61358 | -0.1601963 | 0.929812 | -0.1601963 | 2.368864
-0.1501961 | -19.09096 | -0.1501961 | -12.20875 | -0.1501961 | 1.064472 | -0.1501961 | 2.539001
-0.1401958 | -18.61699 | -0.1401958 | -11.7424 | -0.1401958 | 1.183586 | -0.1401958 | 2.706944
-0.1301956 | -18.18402 | -0.1301956 | -11.37523 | -0.1301956 | 1.303415 | -0.1301956 | 2.833782
-0.1201954 | -17.72482 | -0.1201954 | -11.06815 | -0.1201954 | 1.430016 | -0.1201954 | 2.980744
-0.1101961 | -17.3052 | -0.1101961 | -10.66284 | -0.1101961 | 1.543647 | -0.1101961 | 3.110444
-0.1001959 | -16.89083 | -0.1001959 | -10.27898 | -0.1001959 | 1.656944 | -0.1001959 | 3.234375
-0.09019566 | -16.51317 | -0.09019566 | -9.934225 | -0.09019566 | 1.753075 | -0.09019566 | 3.331507
-0.08019543 | -16.1317 | -0.08019543 | -9.602346 | -0.08019543 | 1.869947 | -0.08019543 | 3.448524
-0.0701952 | -15.74928 | -0.0701952 | -9.22564 | -0.0701952 | 1.980002 | -0.0701952 | 3.564967
-0.06019592 | -15.40595 | -0.06019592 | -8.937631 | -0.06019592 | 2.078803 | -0.06019592 | 3.656044
-0.0502739 | -15.08265 | -0.0502739 | -8.678231 | -0.0502739 | 2.182325 | -0.0502739 | 3.751984
-0.04027367 | -14.75507 | -0.04027367 | -8.293424 | -0.04027367 | 2.286085 | -0.04027367 | 3.840771
-0.0302734375 | -14.4661 | -0.0302734375 | -8.081703 | -0.0302734375 | 2.381072 | -0.0302734375 | 3.904286
-0.02027321 | -14.16188 | -0.02027321 | -7.8409 | -0.02027321 | 2.508149 | -0.02027321 | 3.992263
-0.01027298 | -13.91058 | -0.01027298 | -7.674961 | -0.01027298 | 2.584252 | -0.01027298 | 4.060594
-0.0002737045 | -13.65834 | -0.0002737045 | -7.442265 | -0.0002737045 | 2.68148 | -0.0002737045 | 4.13603
0.009726524 | -13.39369 | 0.009726524 | -7.279663 | 0.009726524 | 2.791105 | 0.009726524 | 4.230968
0.01972675 | -13.17053 | 0.01972675 | -7.099419 | 0.01972675 | 2.8849 | 0.01972675 | 4.298536
0.02972698 | -12.96835 | 0.02972698 | -6.932049 | 0.02972698 | 2.967393 | 0.02972698 | 4.373161
0.03972721 | -12.73565 | 0.03972721 | -6.757522 | 0.03972721 | 3.075349 | 0.03972721 | 4.472011
0.04972649 | -12.5392 | 0.04972649 | -6.639743 | 0.04972649 | 3.176487 | 0.04972649 | 4.547017
0.05972672 | -12.37373 | 0.05972672 | -6.535316 | 0.05972672 | 3.24663 | 0.05972672 | 4.621594
0.06972694 | -12.17966 | 0.06972694 | -6.387973 | 0.06972694 | 3.350008 | 0.06972694 | 4.743093
0.07972717 | -12.02374 | 0.07972717 | -6.295466 | 0.07972717 | 3.43274 | 0.07972717 | 4.81109
0.0896492 | -11.85588 | 0.0896492 | -6.177211 | 0.0896492 | 3.5262 | 0.0896492 | 4.908509
0.09964848 | -11.72094 | 0.09964848 | -6.033683 | 0.09964848 | 3.594865 | 0.09964848 | 4.983897
0.1096487 | -11.57121 | 0.1096487 | -5.920196 | 0.1096487 | 3.670588 | 0.1096487 | 5.069346
0.1196489 | -11.44104 | 0.1196489 | -5.817199 | 0.1196489 | 3.74774 | 0.1196489 | 5.142469
0.1296492 | -11.31134 | 0.1296492 | -5.741382 | 0.1296492 | 3.823891 | 0.1296492 | 5.235929
0.1396494 | -11.19451 | 0.1396494 | -5.612154 | 0.1396494 | 3.878203 | 0.1396494 | 5.314608
0.1496487 | -11.061 | 0.1496487 | -5.548258 | 0.1496487 | 3.964272 | 0.1496487 | 5.423803
0.1596489 | -10.93988 | 0.1596489 | -5.370874 | 0.1596489 | 4.038945 | 0.1596489 | 5.539198
0.1696491 | -10.79444 | 0.1696491 | -5.262156 | 0.1696491 | 4.137508 | 0.1696491 | 5.697036
0.1796494 | -10.6781 | 0.1796494 | -5.174417 | 0.1796494 | 4.214708 | 0.1796494 | 5.854869
0.1896496 | -10.5255 | 0.1896496 | -5.011816 | 0.1896496 | 4.312078 | 0.1896496 | 6.068492
0.1996489 | -10.36767 | 0.1996489 | -4.843493 | 0.1996489 | 4.425185 | 0.1996489 | 6.294036
0.2096491 | -10.1798 | 0.2096491 | -4.693766 | 0.2096491 | 4.560416 | 0.2096491 | 6.58586
0.2196493 | -9.985247 | 0.2196493 | -4.435797 | 0.2196493 | 4.690784 | 0.2196493 | 6.899147
0.2295713 | -9.720125 | 0.2295713 | -4.183545 | 0.2295713 | 4.874271 | 0.2295713 | 7.286816
0.2395716 | -9.417334 | 0.2395716 | -3.832593 | 0.2395716 | 5.075974 | 0.2395716 | 7.727413
0.2495708 | -9.027276 | 0.2495708 | -3.388658 | 0.2495708 | 5.336065 | 0.2495708 | 8.213792
0.2595711 | -8.574281 | 0.2595711 | -2.882252 | 0.2595711 | 5.630755 | 0.2595711 | 8.709702
0.2695713 | -7.968216 | 0.2695713 | -2.192745 | 0.2695713 | 6.004596 | 0.2695713 | 9.28143
0.2795715 | -7.21386 | 0.2795715 | -1.334434 | 0.2795715 | 6.459498 | 0.2795715 | 9.872713
0.2895718 | -6.260657 | 0.2895718 | -0.2567768 | 0.2895718 | 6.998806 | 0.2895718 | 10.49165
0.299571 | -5.072851 | 0.299571 | 1.06359 | 0.299571 | 7.646828 | 0.299571 | 11.14206
0.3095713 | -3.545537 | 0.3095713 | 2.800236 | 0.3095713 | 8.446488 | 0.3095713 | 11.86924
0.3195715 | -1.659636 | 0.3195715 | 4.983206 | 0.3195715 | 9.389677 | 0.3195715 | 12.63742
0.3295717 | 0.7364798 | 0.3295717 | 7.748394 | 0.3295717 | 10.5441 | 0.3295717 | 13.5067
0.339572 | 3.560796 | 0.339572 | 11.07578 | 0.339572 | 11.86018 | 0.339572 | 14.3941
0.3495712 | 6.954937 | 0.3495712 | 15.04165 | 0.3495712 | 13.38177 | 0.3495712 | 15.35398
0.3595715 | 10.96324 | 0.3595715 | 19.79192 | 0.3595715 | 15.15418 | 0.3595715 | 16.36774
0.3694935 | 15.46126 | 0.3694935 | 25.12965 | 0.3694935 | 17.11733 | 0.3694935 | 17.49022
0.3794937 | 20.32884 | 0.3794937 | 30.85076 | 0.3794937 | 19.2817 | 0.3794937 | 18.65465
0.3894939 | 25.67134 | 0.3894939 | 37.09164 | 0.3894939 | 21.7441 | 0.3894939 | 19.93306
0.3994942 | 31.13305 | 0.3994942 | 43.3716 | 0.3994942 | 24.38579 | 0.3994942 | 21.24866
0.4094934 | 36.58667 | 0.4094934 | 49.36977 | 0.4094934 | 27.26923 | 0.4094934 | 22.69682
0.4194937 | 41.73796 | 0.4194937 | 54.73325 | 0.4194937 | 30.31384 | 0.4194937 | 24.18218
0.4294939 | 46.51255 | 0.4294939 | 59.48329 | 0.4294939 | 33.57113 | 0.4294939 | 25.70996
0.4394941 | 50.77309 | 0.4394941 | 63.40766 | 0.4394941 | 37.00533 | 0.4394941 | 27.33789
0.4494944 | 54.35247 | 0.4494944 | 66.50233 | 0.4494944 | 40.57732 | 0.4494944 | 28.9148
0.4594936 | 57.16109 | 0.4594936 | 68.71963 | 0.4594936 | 44.21037 | 0.4594936 | 30.56466
0.4694939 | 59.28302 | 0.4694939 | 70.24078 | 0.4694939 | 47.91779 | 0.4694939 | 32.26316
0.4794941 | 60.68492 | 0.4794941 | 71.16585 | 0.4794941 | 51.61282 | 0.4794941 | 33.91208
0.4894943 | 61.43832 | 0.4894943 | 71.61407 | 0.4894943 | 55.23939 | 0.4894943 | 35.6964
0.4994946 | 61.548 | 0.4994946 | 71.63792 | 0.4994946 | 58.64883 | 0.4994946 | 37.28428
0.5094938 | 61.19991 | 0.5094938 | 71.40427 | 0.5094938 | 61.84364 | 0.5094938 | 38.96561
0.5194159 | 60.47034 | 0.5194159 | 70.97988 | 0.5194159 | 64.78572 | 0.5194159 | 40.70464
0.5294161 | 59.37839 | 0.5294161 | 70.37907 | 0.5294161 | 67.36064 | 0.5294161 | 42.26009
0.5394163 | 58.03371 | 0.5394163 | 69.70673 | 0.5394163 | 69.52553 | 0.5394163 | 43.90567
0.5494165 | 56.58889 | 0.5494165 | 68.94855 | 0.5494165 | 71.35181 | 0.5494165 | 45.52501
0.5594158 | 55.06296 | 0.5594158 | 68.18557 | 0.5594158 | 72.85385 | 0.5594158 | 47.13434
0.569416 | 53.49417 | 0.569416 | 67.41309 | 0.569416 | 73.96965 | 0.569416 | 48.54483
0.5794163 | 51.9063 | 0.5794163 | 66.57386 | 0.5794163 | 74.72305 | 0.5794163 | 49.9949
0.5894165 | 50.38042 | 0.5894165 | 65.76324 | 0.5894165 | 75.24757 | 0.5894165 | 51.24469
0.5994167 | 48.9356 | 0.5994167 | 64.93831 | 0.5994167 | 75.56229 | 0.5994167 | 52.64063
0.609416 | 47.5194 | 0.609416 | 64.14676 | 0.609416 | 75.63381 | 0.609416 | 53.7755
0.6194162 | 46.2224 | 0.6194162 | 63.46965 | 0.6194162 | 75.58136 | 0.6194162 | 54.98667
0.6294165 | 45.016 | 0.6294165 | 62.81161 | 0.6294165 | 75.4097 | 0.6294165 | 56.19307
0.6394167 | 43.89544 | 0.6394167 | 62.22987 | 0.6394167 | 75.19035 | 0.6394167 | 57.38521
0.6494169 | 42.88926 | 0.6494169 | 61.78642 | 0.6494169 | 74.90902 | 0.6494169 | 58.50578
0.659339 | 41.95943 | 0.659339 | 61.42402 | 0.659339 | 74.52755 | 0.659339 | 59.50237
0.6693382 | 41.13927 | 0.6693382 | 61.1856 | 0.6693382 | 74.14608 | 0.6693382 | 60.47034
0.6793385 | 40.46216 | 0.6793385 | 61.13792 | 0.6793385 | 73.79799 | 0.6793385 | 61.35726
0.6893387 | 39.87088 | 0.6893387 | 61.09977 | 0.6893387 | 73.42606 | 0.6893387 | 62.07252
0.6993389 | 39.37497 | 0.6993389 | 61.20944 | 0.6993389 | 73.03028 | 0.6993389 | 62.79254
0.7093391 | 39.01734 | 0.7093391 | 61.46217 | 0.7093391 | 72.67265 | 0.7093391 | 63.36951
0.7193384 | 38.73601 | 0.7193384 | 61.84364 | 0.7193384 | 72.30549 | 0.7193384 | 63.90834
0.7293386 | 38.51666 | 0.7293386 | 62.29663 | 0.7293386 | 71.88587 | 0.7293386 | 64.40425
0.7393389 | 38.31162 | 0.7393389 | 62.77347 | 0.7393389 | 71.45195 | 0.7393389 | 64.78095
0.7493391 | 38.11612 | 0.7493391 | 63.29322 | 0.7493391 | 70.97988 | 0.7493391 | 65.23872
0.7593393 | 37.89201 | 0.7593393 | 63.78436 | 0.7593393 | 70.49828 | 0.7593393 | 65.96351
0.7693386 | 37.61067 | 0.7693386 | 63.97987 | 0.7693386 | 70.01667 | 0.7693386 | 66.29253
0.7793388 | 37.31503 | 0.7793388 | 64.23259 | 0.7793388 | 69.5303 | 0.7793388 | 66.61678
0.7893391 | 36.99555 | 0.7893391 | 64.25643 | 0.7893391 | 69.03439 | 0.7893391 | 67.10792
0.7992611 | 36.6713 | 0.7992611 | 64.21828 | 0.7992611 | 68.50982 | 0.7992611 | 67.518
0.8092613 | 36.32321 | 0.8092613 | 64.39471 | 0.8092613 | 67.97576 | 0.8092613 | 67.78979
0.8192606 | 36.0085 | 0.8192606 | 64.00371 | 0.8192606 | 67.45601 | 0.8192606 | 68.0902
0.8292608 | 35.69379 | 0.8292608 | 63.46011 | 0.8292608 | 66.94102 | 0.8292608 | 68.71963
0.8392611 | 35.41245 | 0.8392611 | 63.49349 | 0.8392611 | 66.53571 | 0.8392611 | 69.26804
0.8492613 | 35.12635 | 0.8492613 | 63.46011 | 0.8492613 | 66.0398 | 0.8492613 | 69.71149
0.8592615 | 34.89747 | 0.8592615 | 62.89745 | 0.8592615 | 65.5725 | 0.8592615 | 70.5078125
0.8692608 | 34.6972 | 0.8692608 | 61.78165 | 0.8692608 | 65.07659 | 0.8692608 | 70.66994
0.879261 | 34.51123 | 0.879261 | 61.09023 | 0.879261 | 64.68082 | 0.879261 | 70.74623
0.8892612 | 34.3348 | 0.8892612 | 61.30958 | 0.8892612 | 64.10861 | 0.8892612 | 71.42811
0.8992615 | 34.21082 | 0.8992615 | 61.97715 | 0.8992615 | 63.68423 | 0.8992615 | 72.21012
0.9092617 | 34.10592 | 0.9092617 | 61.8341 | 0.9092617 | 63.3409 | 0.9092617 | 72.84908
0.919261 | 34.02009 | 0.919261 | 61.59568 | 0.919261 | 63.0548 | 0.919261 | 72.69173
0.9292612 | 33.92949 | 0.9292612 | 60.01735 | 0.9292612 | 62.77347 | 0.9292612 | 73.32115
0.9391832 | 33.87704 | 0.9391832 | 60.74214 | 0.9391832 | 62.52551 | 0.9391832 | 73.62633
0.9491835 | 33.84843 | 0.9491835 | 59.62634 | 0.9491835 | 62.28233 | 0.9491835 | 74.40357
0.9591837 | 33.81982 | 0.9591837 | 59.41177 | 0.9591837 | 61.98669 | 0.9591837 | 75.35248
0.969183 | 33.81028 | 0.969183 | 58.35319 | 0.969183 | 61.7578 | 0.969183 | 75.74348
0.9791832 | 33.83412 | 0.9791832 | 57.3566 | 0.9791832 | 61.66721 | 0.9791832 | 76.1631
0.9891834 | 33.8532 | 0.9891834 | 56.65088 | 0.9891834 | 61.50985 | 0.9891834 | 77.174
0.9991837 | 33.89611 | 0.9991837 | 56.65088 | 0.9991837 | 61.34296 | 0.9991837 | 76.73531
0.9891834 | 29.55685 | 0.9891834 | 54.18081 | 0.9891834 | 58.21014 | 0.9891834 | 71.57116
0.9791832 | 26.71013 | 0.9791832 | 48.77348 | 0.9791832 | 55.81636 | 0.9791832 | 68.12835
0.969183 | 24.53098 | 0.969183 | 45.1829 | 0.969183 | 53.71351 | 0.969183 | 65.4676
0.9591837 | 22.78576 | 0.9591837 | 42.59362 | 0.9591837 | 51.88246 | 0.9591837 | 63.02142
0.9491835 | 21.32664 | 0.9491835 | 40.43832 | 0.9491835 | 50.28982 | 0.9491835 | 60.6134
0.9391832 | 20.05825 | 0.9391832 | 38.9029 | 0.9391832 | 48.84024 | 0.9391832 | 58.76804
0.9292612 | 18.94722 | 0.9292612 | 38.24963 | 0.9292612 | 47.50986 | 0.9292612 | 57.06096
0.919261 | 17.96658 | 0.919261 | 36.60931 | 0.919261 | 46.29869 | 0.919261 | 55.39675
0.9092617 | 17.04247 | 0.9092617 | 35.56981 | 0.9092617 | 45.08276 | 0.9092617 | 53.96147
0.8992615 | 16.19369 | 0.8992615 | 34.19652 | 0.8992615 | 44.00511 | 0.8992615 | 52.67878
0.8892612 | 15.40357 | 0.8892612 | 33.09026 | 0.8892612 | 42.95125 | 0.8892612 | 51.38655
0.879261 | 14.68211 | 0.879261 | 32.09367 | 0.879261 | 41.94512 | 0.879261 | 50.25167
0.8692608 | 13.99403 | 0.8692608 | 30.46284 | 0.8692608 | 40.97237 | 0.8692608 | 49.12157
0.8592615 | 13.36174 | 0.8592615 | 29.43764 | 0.8592615 | 40.033 | 0.8592615 | 48.03438
0.8492613 | 12.7924 | 0.8492613 | 28.56503 | 0.8492613 | 39.15086 | 0.8492613 | 47.03779
0.8392611 | 12.30984 | 0.8392611 | 27.58274 | 0.8392611 | 38.30685 | 0.8392611 | 45.87908
0.8292608 | 11.88307 | 0.8292608 | 27.02007 | 0.8292608 | 37.49146 | 0.8292608 | 44.75851
0.8192606 | 11.55691 | 0.8192606 | 26.37157 | 0.8192606 | 36.72375 | 0.8192606 | 43.78576
0.8092613 | 11.31277 | 0.8092613 | 25.90427 | 0.8092613 | 36.01327 | 0.8092613 | 42.79389
0.7992611 | 11.14254 | 0.7992611 | 25.47989 | 0.7992611 | 35.36477 | 0.7992611 | 41.74962
0.7893391 | 11.00235 | 0.7893391 | 24.89815 | 0.7893391 | 34.74965 | 0.7893391 | 40.62428
0.7793388 | 10.88409 | 0.7793388 | 24.54052 | 0.7793388 | 34.19652 | 0.7793388 | 39.63246
0.7693386 | 10.78109 | 0.7693386 | 24.03984 | 0.7693386 | 33.67677 | 0.7693386 | 38.62157
0.7593393 | 10.68429 | 0.7593393 | 23.5487 | 0.7593393 | 33.18562 | 0.7593393 | 37.72511
0.7493391 | 10.56031 | 0.7493391 | 23.31505 | 0.7493391 | 32.69448 | 0.7493391 | 36.71899
0.7393389 | 10.42918 | 0.7393389 | 22.92618 | 0.7393389 | 32.20334 | 0.7393389 | 35.63657
0.7293386 | 10.27659 | 0.7293386 | 22.37877 | 0.7293386 | 31.72174 | 0.7293386 | 34.57322
0.7193384 | 10.083 | 0.7193384 | 22.1022 | 0.7193384 | 31.2067 | 0.7193384 | 33.4908
0.7093391 | 9.864607 | 0.7093391 | 21.61345 | 0.7093391 | 30.68218 | 0.7093391 | 32.40838
0.6993389 | 9.611406 | 0.6993389 | 21.14947 | 0.6993389 | 30.11951 | 0.6993389 | 31.27351
0.6893387 | 9.350572 | 0.6893387 | 20.72032 | 0.6893387 | 29.55208 | 0.6893387 | 30.13859
0.6793385 | 9.046826 | 0.6793385 | 20.30929 | 0.6793385 | 28.94173 | 0.6793385 | 28.95603
0.6693382 | 8.707795 | 0.6693382 | 19.92877 | 0.6693382 | 28.29323 | 0.6693382 | 27.73056
0.659339 | 8.37544 | 0.659339 | 19.4877 | 0.659339 | 27.6495 | 0.659339 | 26.53847
0.6494169 | 8.01733 | 0.6494169 | 19.03184 | 0.6494169 | 26.97239 | 0.6494169 | 25.3273
0.6394167 | 7.620602 | 0.6394167 | 18.57168 | 0.6394167 | 26.25237 | 0.6394167 | 24.1066
0.6294165 | 7.220535 | 0.6294165 | 18.16828 | 0.6294165 | 25.52757 | 0.6294165 | 22.93835
0.6194162 | 6.801867 | 0.6194162 | 17.67523 | 0.6194162 | 24.77417 | 0.6194162 | 21.84639
0.609416 | 6.38082 | 0.609416 | 17.18838 | 0.609416 | 24.00646 | 0.609416 | 20.76874
0.5994167 | 5.947852 | 0.5994167 | 16.69914 | 0.5994167 | 23.22922 | 0.5994167 | 19.74354
0.5894165 | 5.477209 | 0.5894165 | 16.17796 | 0.5894165 | 22.40429 | 0.5894165 | 18.67754
0.5794163 | 5.013247 | 0.5794163 | 15.65057 | 0.5794163 | 21.56029 | 0.5794163 | 17.64185
0.569416 | 4.539747 | 0.569416 | 15.10554 | 0.569416 | 20.71031 | 0.569416 | 16.60854
0.5594158 | 4.033818 | 0.5594158 | 14.49805 | 0.5594158 | 19.8005 | 0.5594158 | 15.53565
0.5494165 | 3.507867 | 0.5494165 | 13.85289 | 0.5494165 | 18.8535 | 0.5494165 | 14.48661
0.5394163 | 2.968559 | 0.5394163 | 13.16147 | 0.5394163 | 17.88408 | 0.5394163 | 13.43279
0.5294161 | 2.408752 | 0.5294161 | 12.40568 | 0.5294161 | 16.88606 | 0.5294161 | 12.41188
0.5194159 | 1.779323 | 0.5194159 | 11.51542 | 0.5194159 | 15.8208 | 0.5194159 | 11.37475
0.5094938 | 1.078849 | 0.5094938 | 10.46733 | 0.5094938 | 14.69975 | 0.5094938 | 10.33954
0.4994946 | 0.2958775 | 0.4994946 | 9.25139 | 0.4994946 | 13.5377 | 0.4994946 | 9.33579
0.4894943 | -0.6005764 | 0.4894943 | 7.797508 | 0.4894943 | 12.33034 | 0.4894943 | 8.355412
0.4794941 | -1.690037 | 0.4794941 | 5.975986 | 0.4794941 | 11.02619 | 0.4794941 | 7.392197
0.4694939 | -2.998864 | 0.4694939 | 3.736272 | 0.4694939 | 9.656229 | 0.4694939 | 6.456161
0.4594936 | -4.586977 | 0.4594936 | 0.9563017 | 0.4594936 | 8.189473 | 0.4594936 | 5.565901
0.4494944 | -6.246328 | 0.4494944 | -2.468357 | 0.4494944 | 6.624484 | 0.4494944 | 4.730482
0.4394941 | -8.866105 | 0.4394941 | -6.712699 | 0.4394941 | 4.906912 | 0.4394941 | 3.904595
0.4294939 | -11.71665 | 0.4294939 | -11.83776 | 0.4294939 | 3.023872 | 0.4294939 | 3.115425
0.4194937 | -15.08075 | 0.4194937 | -17.79778 | 0.4194937 | 0.9715605 | 0.4194937 | 2.367268
0.4094934 | -18.98463 | 0.4094934 | -24.4802 | 0.4094934 | -1.25814 | 0.4094934 | 1.653914
0.3994942 | -23.4898 | 0.3994942 | -31.81112 | 0.3994942 | -3.731503 | 0.3994942 | 0.9686995
0.3894939 | -28.44988 | 0.3894939 | -39.20928 | 0.3894939 | -6.385589 | 0.3894939 | 0.3254414
0.3794937 | -33.78428 | 0.3794937 | -46.34517 | 0.3794937 | -9.223256 | 0.3794937 | -0.2954006
0.3694935 | -39.12726 | 0.3694935 | -52.39578 | 0.3694935 | -12.0676 | 0.3694935 | -0.8464608
0.3595715 | -44.537 | 0.3595715 | -57.49488 | 0.3595715 | -14.98729 | 0.3595715 | -1.389151
0.3495712 | -49.71214 | 0.3495712 | -61.22375 | 0.3495712 | -17.84594 | 0.3495712 | -1.908476
0.339572 | -54.31792 | 0.339572 | -63.44104 | 0.339572 | -20.43803 | 0.339572 | -2.376256
0.3295717 | -58.27213 | 0.3295717 | -64.45193 | 0.3295717 | -22.71303 | 0.3295717 | -2.81366
0.3195715 | -61.51462 | 0.3195715 | -64.59022 | 0.3195715 | -24.69907 | 0.3195715 | -3.239573
0.3095713 | -63.78436 | 0.3095713 | -63.85589 | 0.3095713 | -26.18633 | 0.3095713 | -3.609552
0.299571 | -65.25302 | 0.299571 | -62.67333 | 0.299571 | -27.29975 | 0.299571 | -3.958836
0.2895718 | -65.89675 | 0.2895718 | -61.15222 | 0.2895718 | -28.00118 | 0.2895718 | -4.283039
0.2795715 | -65.89198 | 0.2795715 | -59.49283 | 0.2795715 | -28.39028 | 0.2795715 | -4.578107
0.2695713 | -65.33885 | 0.2695713 | -57.78098 | 0.2695713 | -28.52475 | 0.2695713 | -4.861779
0.2595711 | -64.32796 | 0.2595711 | -56.06432 | 0.2595711 | -28.43271 | 0.2595711 | -5.127521
0.2495708 | -62.95467 | 0.2495708 | -54.32386 | 0.2495708 | -28.14757 | 0.2495708 | -5.357046
0.2395716 | -61.46217 | 0.2395716 | -52.72169 | 0.2395716 | -27.80138 | 0.2395716 | -5.605955
0.2295713 | -59.81231 | 0.2295713 | -51.14813 | 0.2295713 | -27.346 | 0.2295713 | -5.824828
0.2196493 | -58.13384 | 0.2196493 | -49.68901 | 0.2196493 | -26.85104 | 0.2196493 | -6.039882
0.2096491 | -56.41723 | 0.2096491 | -48.2728 | 0.2096491 | -26.28885 | 0.2096491 | -6.220126
0.1996489 | -54.79116 | 0.1996489 | -46.98534 | 0.1996489 | -25.75097 | 0.1996489 | -6.411815
0.1896496 | -53.2033 | 0.1896496 | -45.7551 | 0.1896496 | -25.19212 | 0.1896496 | -6.572986
0.1796494 | -51.70603 | 0.1796494 | -44.58208 | 0.1796494 | -24.62754 | 0.1796494 | -6.721282
0.1696491 | -50.26598 | 0.1696491 | -43.49961 | 0.1696491 | -24.06201 | 0.1696491 | -6.843829
0.1596489 | -48.96421 | 0.1596489 | -42.50302 | 0.1596489 | -23.53701 | 0.1596489 | -6.985931
0.1496487 | -47.7006 | 0.1496487 | -41.57319 | 0.1496487 | -23.00152 | 0.1496487 | -7.084637
0.1396494 | -46.53711 | 0.1396494 | -40.6672 | 0.1396494 | -22.48892 | 0.1396494 | -7.19717
0.1296492 | -45.43562 | 0.1296492 | -39.8232 | 0.1296492 | -21.97107 | 0.1296492 | -7.285385
0.1196489 | -44.42949 | 0.1196489 | -39.04595 | 0.1196489 | -21.50234 | 0.1196489 | -7.396965
0.1096487 | -43.48531 | 0.1096487 | -38.32593 | 0.1096487 | -21.03742 | 0.1096487 | -7.502823
0.09964848 | -42.60316 | 0.09964848 | -37.64405 | 0.09964848 | -20.59157 | 0.09964848 | -7.605343
0.0896492 | -41.76869 | 0.0896492 | -37.03847 | 0.0896492 | -20.16147 | 0.0896492 | -7.701664
0.07972717 | -41.01529 | 0.07972717 | -36.40427 | 0.07972717 | -19.75949 | 0.07972717 | -7.804661
0.06972694 | -40.27619 | 0.06972694 | -35.8273 | 0.06972694 | -19.36228 | 0.06972694 | -7.892399
0.05972672 | -39.62769 | 0.05972672 | -35.3457 | 0.05972672 | -19.00132 | 0.05972672 | -8.011608
0.04972649 | -38.96966 | 0.04972649 | -34.82117 | 0.04972649 | -18.61555 | 0.04972649 | -8.084564
0.03972721 | -38.38792 | 0.03972721 | -34.36341 | 0.03972721 | -18.28511 | 0.03972721 | -8.188519
0.02972698 | -37.83955 | 0.02972698 | -33.91518 | 0.02972698 | -17.96991 | 0.02972698 | -8.286271
0.01972675 | -37.28165 | 0.01972675 | -33.50034 | 0.01972675 | -17.63327 | 0.01972675 | -8.343968
0.009726524 | -36.79528 | 0.009726524 | -33.10456 | 0.009726524 | -17.33715 | 0.009726524 | -8.432183
-0.0002737045 | -36.33752 | -0.0002737045 | -32.7374 | -0.0002737045 | -17.06678 | -0.0002737045 | -8.532796
-0.01027298 | -35.87022 | -0.01027298 | -32.38454 | -0.01027298 | -16.79737 | -0.01027298 | -8.58048
-0.02027321 | -35.43153 | -0.02027321 | -32.03168 | -0.02027321 | -16.51794 | -0.02027321 | -8.638654
-0.0302734375 | -35.04529 | -0.0302734375 | -31.82187 | -0.0302734375 | -16.28667 | -0.0302734375 | -8.726869
-0.04027367 | -34.63998 | -0.04027367 | -31.53577 | -0.04027367 | -16.05207 | -0.04027367 | -8.77789
-0.0502739 | -34.28235 | -0.0502739 | -31.23531 | -0.0502739 | -15.82748 | -0.0502739 | -8.8518
-0.06019592 | -33.91995 | -0.06019592 | -30.99689 | -0.06019592 | -15.61099 | -0.06019592 | -8.909497
-0.0701952 | -33.60047 | -0.0701952 | -30.7251 | -0.0701952 | -15.41072 | -0.0701952 | -8.961949
-0.08019543 | -33.30483 | -0.08019543 | -30.49145 | -0.08019543 | -15.23 | -0.08019543 | -9.02823
-0.09019566 | -33.00919 | -0.09019566 | -30.30071 | -0.09019566 | -15.04785 | -0.09019566 | -9.063039
-0.1001959 | -32.72309 | -0.1001959 | -30.02892 | -0.1001959 | -14.86379 | -0.1001959 | -9.097848
-0.1101961 | -32.48944 | -0.1101961 | -29.91924 | -0.1101961 | -14.71406 | -0.1101961 | -9.150777
-0.1201954 | -32.26533 | -0.1201954 | -29.73328 | -0.1201954 | -14.56624 | -0.1201954 | -9.198937
-0.1301956 | -32.07459 | -0.1301956 | -29.72374 | -0.1301956 | -14.43225 | -0.1301956 | -9.249005
-0.1401958 | -31.87909 | -0.1401958 | -29.64745 | -0.1401958 | -14.29158 | -0.1401958 | -9.266171
-0.1501961 | -31.74081 | -0.1501961 | -29.55208 | -0.1501961 | -14.18047 | -0.1501961 | -9.317193
-0.1601963 | -31.60729 | -0.1601963 | -29.39949 | -0.1601963 | -14.06556 | -0.1601963 | -9.358201
-0.1701956 | -31.50239 | -0.1701956 | -29.50916 | -0.1701956 | -13.95445 | -0.1701956 | -9.400644
-0.1801958 | -31.39749 | -0.1801958 | -29.31843 | -0.1801958 | -13.84907 | -0.1801958 | -9.430685
-0.190196 | -31.3498 | -0.190196 | -29.23737 | -0.190196 | -13.77421 | -0.190196 | -9.484568
-0.2001963 | -31.29735 | -0.2001963 | -29.2469 | -0.2001963 | -13.69076 | -0.2001963 | -9.541788
-0.2101183 | -31.25443 | -0.2101183 | -29.19921875 | -0.2101183 | -13.61876 | -0.2101183 | -9.582796
-0.2201176 | -31.21624 | -0.2201176 | -29.30889 | -0.2201176 | -13.54628 | -0.2201176 | -9.616652
-0.2301178 | -31.2067 | -0.2301178 | -29.38042 | -0.2301178 | -13.49717 | -0.2301178 | -9.677687
-0.240118 | -31.2067 | -0.240118 | -29.26598 | -0.240118 | -13.45091 | -0.240118 | -9.737768
-0.2501183 | -31.22101 | -0.2501183 | -29.42333 | -0.2501183 | -13.41467 | -0.2501183 | -9.777346
-0.2601185 | -31.22101 | -0.2601185 | -29.49963 | -0.2601185 | -13.37605 | -0.2601185 | -9.840288
-0.2701178 | -31.26397 | -0.2701178 | -29.55685 | -0.2701178 | -13.37033 | -0.2701178 | -9.933748
-0.280118 | -31.30689 | -0.280118 | -29.62837 | -0.280118 | -13.3503 | -0.280118 | -10.01863
-0.2901182 | -31.39749 | -0.2901182 | -29.75235 | -0.2901182 | -13.35459 | -0.2901182 | -10.12544
-0.3001184 | -31.45471 | -0.3001184 | -29.90017 | -0.3001184 | -13.34267 | -0.3001184 | -10.19362
-0.3101187 | -31.57868 | -0.3101187 | -30.14812 | -0.3101187 | -13.37033 | -0.3101187 | -10.32189
-0.320118 | -31.71697 | -0.320118 | -30.27687 | -0.320118 | -13.44424 | -0.320118 | -10.44492
-0.3301182 | -31.84094 | -0.3301182 | -30.49145 | -0.3301182 | -13.45234 | -0.3301182 | -10.56317
-0.3401184 | -31.984 | -0.3401184 | -30.74417 | -0.3401184 | -13.48382 | -0.3401184 | -10.6657
-0.3500404 | -32.20334 | -0.3500404 | -30.89676 | -0.3500404 | -13.56202 | -0.3500404 | -10.82592
-0.3600407 | -32.39407 | -0.3600407 | -31.22101 | -0.3600407 | -13.6426 | -0.3600407 | -10.94989
-0.3700409 | -32.63249 | -0.3700409 | -31.57392 | -0.3700409 | -13.7394 | -0.3700409 | -11.10105
-0.3800402 | -32.85661 | -0.3800402 | -31.87432 | -0.3800402 | -13.84001 | -0.3800402 | -11.26699
-0.3900404 | -33.09026 | -0.3900404 | -32.09367 | -0.3900404 | -13.96685 | -0.3900404 | -11.45629
-0.4000406 | -33.33344 | -0.4000406 | -32.41315 | -0.4000406 | -14.11324 | -0.4000406 | -11.64464
-0.4100409 | -33.57663 | -0.4100409 | -32.67541 | -0.4100409 | -14.29348 | -0.4100409 | -11.8535
-0.4200411 | -33.77213 | -0.4200411 | -33.17132 | -0.4200411 | -14.45609 | -0.4200411 | -12.05568
-0.4300404 | -33.99148 | -0.4300404 | -33.33344 | -0.4300404 | -14.67019 | -0.4300404 | -12.28886
-0.4400406 | -34.17744 | -0.4400406 | -34.02486 | -0.4400406 | -14.89383 | -0.4400406 | -12.52012
-0.4500408 | -34.3348 | -0.4500408 | -34.68766 | -0.4500408 | -15.1537 | -0.4500408 | -12.78667
-0.460041 | -34.4254 | -0.460041 | -34.57799 | -0.460041 | -15.4131 | -0.460041 | -13.03654
-0.4700413 | -34.5303 | -0.4700413 | -35.48875 | -0.4700413 | -15.70255 | -0.4700413 | -13.33409
-0.4800406 | -34.59706 | -0.4800406 | -35.43153 | -0.4800406 | -16.0206 | -0.4800406 | -13.63497
-0.4899626 | -34.62567 | -0.4899626 | -35.69855 | -0.4899626 | -16.35677 | -0.4899626 | -13.9864